## DoE Data (2)
StdOrder | RunOrder | Layer Height | Exposure Time | Light Off Delay | Orientation | Time | Diameter | Length | Height 1 | Square Pin Width | Square Pin Length | Height 2 | Surface Roughness
35 | 1 | 0.05 | 2.25 | 12 | Z | 137 | 4.077 | 12.035 | 3.08 | 2.005 | 2.125 | 7.04 | 2.2
10 | 2 | 0.075 | 2.5 | 12 | X | 93 | 4.202 | 11.935 | 3.005 | 2.015 | 1.975 | 7.055 | 1.9
2 | 3 | 0.1 | 2 | 13 | X | 74 | 4.128 | 12.02 | 3.11 | 2.115 | 2.07 | 7.09 | 2.5
31 | 4 | 0.05 | 2 | 13 | Z | 143 | 4.148 | 11.97 | 3.1 | 1.975 | 2.07 | 7.01 | 2
36 | 5 | 0.1 | 2.25 | 12 | Z | 70 | 3.885 | 12.15 | 3.215 | 1.86 | 2.045 | 7.01 | 5.2
15 | 6 | 0.075 | 2.25 | 13 | X | 99 | 4.185 | 11.935 | 3 | 2.025 | 1.94 | 6.985 | 1.2
43 | 7 | 0.075 | 2.25 | 13 | Z | 99 | 4.198 | 11.99 | 3.06 | 1.97 | 2.015 | 6.985 | 2.4
28 | 8 | 0.075 | 2.25 | 13 | Y | 99 | 4.115 | 11.95 | 3.105 | 2.015 | 2.04 | 6.875 | 1.3
26 | 9 | 0.075 | 2 | 14 | Y | 104 | 4 | 12 | 3.245 | 2.075 | 2.055 | 7.245 | 3.4
12 | 10 | 0.075 | 2.5 | 14 | X | 105 | 4.2 | 12.015 | 3.005 | 2.035 | 2.005 | 7.015 | 1.1
32 | 11 | 0.1 | 2 | 13 | Z | 74 | 4.127 | 12.05 | 3.18 | 1.995 | 2.11 | 7.05 | 2.9
4 | 12 | 0.1 | 2.5 | 13 | X | 76 | 4.15 | 12.03 | 3.055 | 2.07 | 1.945 | 7.035 | 1.8
18 | 13 | 0.05 | 2.5 | 13 | Y | 149 | 4.102 | 12.005 | 3.19 | 2.07 | 2.045 | 7.165 | 1.9
41 | 14 | 0.075 | 2 | 14 | Z | 104 | 4.121 | 12.04 | 3.135 | 1.84 | 2.065 | 7.02 | 3.2
7 | 15 | 0.05 | 2.25 | 14 | X | 156 | 4.104 | 12.015 | 3.075 | 2.09 | 2.065 | 7.075 | 1.6
17 | 16 | 0.1 | 2 | 13 | Y | 74 | 4.095 | 12.01 | 3.195 | 2.15 | 2.125 | 7.24 | 2.3
38 | 17 | 0.1 | 2.25 | 14 | Z | 79 | 4.151 | 12.075 | 3.22 | 1.845 | 1.94 | 6.98 | 5.9
37 | 18 | 0.05 | 2.25 | 14 | Z | 156 | 4.136 | 12.05 | 3.15 | 2.04 | 2.105 | 7.02 | 1.6
11 | 19 | 0.075 | 2 | 14 | X | 104 | 4.12 | 12.03 | 3.065 | 2.04 | 1.915 | 7.095 | 1.2
40 | 20 | 0.075 | 2.5 | 12 | Z | 93 | 4.225 | 11.945 | 3.045 | 1.925 | 1.99 | 6.98 | 2.5
20 | 21 | 0.05 | 2.25 | 12 | Y | 137 | 4.077 | 12.01 | 3.185 | 2.115 | 2.09 | 7.265 | 2.3
27 | 22 | 0.075 | 2.5 | 14 | Y | 105 | 4.128 | 11.895 | 3.065 | 2.065 | 2.085 | 6.905 | 1.2
39 | 23 | 0.075 | 2 | 12 | Z | 91 | 4.161 | 12.48 | 3.165 | 2 | 2.11 | 7.005 | 2.5
42 | 24 | 0.075 | 2.5 | 14 | Z | 105 | 4.17 | 12.01 | 3.075 | 1.94 | 2.03 | 7.01 | 3.5
30 | 25 | 0.075 | 2.25 | 13 | Y | 99 | 4.13 | 11.9 | 3.14 | 2.05 | 2.02 | 6.96 | 2
6 | 26 | 0.1 | 2.25 | 12 | X | 70 | 4.15 | 12 | 3.03 | 2.075 | 1.925 | 7.01 | 1
22 | 27 | 0.05 | 2.25 | 14 | Y | 156 | 4.145 | 12.055 | 3.16 | 2.065 | 2.09 | 7.23 | 3
23 | 28 | 0.1 | 2.25 | 14 | Y | 79 | 4.142 | 12.035 | 3.095 | 2.09 | 2.095 | 6.975 | 2.6
21 | 29 | 0.1 | 2.25 | 12 | Y | 70 | 4.07 | 11.96 | 3.15 | 2.055 | 2.05 | 6.995 | 2.5
14 | 30 | 0.075 | 2.25 | 13 | X | 99 | 4.172 | 12.02 | 3.135 | 2.095 | 1.965 | 7.06 | 2.4
29 | 31 | 0.075 | 2.25 | 13 | Y | 99 | 4.13 | 11.905 | 3.1 | 2.135 | 2.065 | 7.01 | 1.5
44 | 32 | 0.075 | 2.25 | 13 | Z | 99 | 4.165 | 11.97 | 3.08 | 1.98 | 2.025 | 6.995 | 4.2
45 | 33 | 0.075 | 2.25 | 13 | Z | 99 | 4.16 | 11.995 | 3.075 | 2.005 | 2.025 | 7.02 | 2.2
24 | 34 | 0.075 | 2 | 12 | Y | 91 | 4.1 | 11.935 | 3.185 | 2.07 | 2.055 | 7.095 | 1.7
1 | 35 | 0.05 | 2 | 13 | X | 143 | 4.165 | 11.97 | 3.025 | 2.035 | 2.03 | 7.01 | 1.6
19 | 36 | 0.1 | 2.5 | 13 | Y | 76 | 4.03 | 11.98 | 3.095 | 2.075 | 2.04 | 6.92 | 3.8
13 | 37 | 0.075 | 2.25 | 13 | X | 99 | 4.19 | 12.065 | 3.04 | 2.04 | 1.91 | 7.055 | 1.3
8 | 38 | 0.1 | 2.25 | 14 | X | 79 | 4.162 | 12.035 | 3.03 | 2.085 | 1.975 | 7.025 | 1.8
5 | 39 | 0.05 | 2.25 | 12 | X | 137 | 4.124 | 11.99 | 3.085 | 2.08 | 2.075 | 7.065 | 2
34 | 40 | 0.1 | 2.5 | 13 | Z | 76 | 4.161 | 12.135 | 3.24 | 1.855 | 2.03 | 7.03 | 7.1
33 | 41 | 0.05 | 2.5 | 13 | Z | 149 | 4.07 | 12.035 | 3.125 | 2.01 | 2.1 | 7.02 | 1.4
9 | 42 | 0.075 | 2 | 12 | X | 91 | 4.097 | 12.095 | 3.07 | 2.11 | 1.935 | 7.08 | 0.9
3 | 43 | 0.05 | 2.5 | 13 | X | 149 | 4.14 | 11.95 | 3.135 | 2.09 | 2.04 | 7.07 | 1.3
25 | 44 | 0.075 | 2.5 | 12 | Y | 93 | 4.184 | 11.975 | 3.125 | 2.025 | 2.02 | 6.9 | 2.3
16 | 45 | 0.05 | 2 | 13 | Y | 143 | 4.122 | 12.07 | 3.075 | 2.06 | 2.09 | 7.15 | 2.1